## Isothermal Series Data
Issue Level | Not Issued
Series Type | Isothermal Series
Scan | 1
Course | Sorption
Reference State Device | Sample T
Scan Title
Scan Commenced | 15:47:07 on 25 November 2020 by labuser
Pressure | Excess
Adsorption
(mbar) | (mmol/g)
-0.84 | 0.01
75.51 | 0.15
128.62 | 0.24
179.74 | 0.33
261.67 | 0.48
273.54 | 0.48
451.04 | 0.75
526.19 | 0.86
644.32 | 1.05
613.63 | 0.98
873.95 | 1.3
1082.76 | 1.55
1284.46 | 1.81
1588.53 | 2.08
1490.53 | 1.97
2026.75 | 2.53
2458.38 | 2.83
2857.38 | 3.12
3102.71 | 3.29
3519.81 | 3.65
4031.84 | 3.91
4540.75 | 4.2
5041.43 | 4.46
5532.26 | 4.81
6037.75 | 4.96
7034.99 | 5.39
8032.91 | 5.78
9024.58 | 6.22
10034.09 | 6.48
11026.4 | 6.76
12021.7 | 7.03
14005.59 | 7.6
15515.88 | 7.85
17002.34 | 8.13
18973.61 | 8.56
20017.29 | 8.71
21989.27 | 8.95
24976.21 | 9.33
26968.04 | 9.64
29969.56 | 9.84
32950.82 | 10.1
34921.36 | 10.36
36959.39 | 10.41
39931.74 | 10.58
49948.77 | 11.17
54876.59 | 11.25
59750.92 | 11.42
64927.52 | 11.49
69805.48 | 11.56
79917.53 | 11.78
89840.13 | 11.71
99707.82 | 11.6
Scan Ends | 04:55:27 on 26 November 2020 by labuser
Reference State | 25.39°C
File created | 10:11:34 on 05 February 2021 by labuser
Issue Level | Not Issued
Series Type | Isothermal Series
Scan | 2
Course | Desorption
Reference State Device | Sample T
Scan Title
Scan Commenced | 04:55:28 on 26 November 2020 by labuser
Pressure | Excess
Adsorption
(mbar) | (mmol/g)
99707.82 | 11.6
99768.86 | 11.77
89428.48 | 11.63
79249.57 | 11.59
69994.39 | 11.48
60018.79 | 11.45
50011.68 | 11.02
40000.41 | 10.52
34926.29 | 10.31
30008.16 | 9.85
24999.83 | 9.25
19996.75 | 8.56
14994.31 | 7.65
9993.58 | 6.46
976.73 | 1.29
116.71 | 0.08
Scan Ends | 07:50:47 on 26 November 2020 by labuser
Reference State | 25.54°C