## Isothermal Series Data
Issue Level | Not Issued
Series Type | Isothermal Series
Scan | 1
Course | Sorption
Reference State Device | Sample T
Scan Title
Scan Commenced | 16:38:48 on 04 May 2021 by labuser
Pressure | Excess
Adsorption
(mbar) | (mmol/g)
38.57 | 0
68.14 | 0.01
127 | 0.08
180.28 | 0.13
258.74 | 0.22
301.49 | 0.25
480.55 | 0.42
493.92 | 0.43
696.47 | 0.62
673.22 | 0.6
879.13 | 0.76
1090.91 | 0.92
1312.29 | 1.06
1591.98 | 1.23
1513.47 | 1.21
2041.59 | 1.46
2456.31 | 1.67
2858.7 | 1.86
3099.3 | 1.97
3537.91 | 2.19
4040.27 | 2.39
4539.36 | 2.58
5035.3 | 2.76
5536.92 | 2.92
6026.75 | 3.08
7035.43 | 3.37
8030.98 | 3.64
9031.24 | 3.88
10028.42 | 4.11
11016.41 | 4.32
12024.25 | 4.53
14020.72 | 4.88
15518.23 | 5.11
17015.77 | 5.34
19002.46 | 5.61
20011.07 | 5.73
22007.67 | 5.96
24996.28 | 6.27
26997.46 | 6.46
29980.97 | 6.73
32974.68 | 6.97
34977.77 | 7.11
36973.11 | 7.24
39953.4 | 7.43
49930.07 | 7.97
54914.92 | 8.2
59903.67 | 8.39
64887.33 | 8.58
69865.67 | 8.75
79856.23 | 9.02
89828.16 | 9.22
99798.42 | 9.4
Scan Ends | 05:17:18 on 05 May 2021 by labuser
Reference State | 24.99°C
File created | 08:21:01 on 05 May 2021 by labuser
Issue Level | Not Issued
Series Type | Isothermal Series
Scan | 2
Course | Desorption
Reference State Device | Sample T
Scan Title
Scan Commenced | 05:17:19 on 05 May 2021 by labuser
Pressure | Excess
Adsorption
(mbar) | (mmol/g)
99798.42 | 9.4
97604.84 | 9.37
89257.79 | 9.26
79362.93 | 8.96
70013.87 | 8.79
60015.84 | 8.56
50012.37 | 8.13
40009.06 | 7.55
35002.9 | 7.22
29999.82 | 6.83
25001.91 | 6.38
20000.01 | 5.82
14995.63 | 5.13
9992.69 | 4.19
978.69 | 0.93
119.44 | 0.18
Scan Ends | 08:13:13 on 05 May 2021 by labuser
Reference State | 25.00°C