## Isothermal Series Data
Issue Level | Not Issued
Series Type | Isothermal Series
Scan | 1
Course | Sorption
Reference State Device | Sample T
Scan Title
Scan Commenced | 15:41:18 on 07 May 2021 by labuser
Pressure | Excess
Adsorption
(mbar) | (mmol/g)
34.7 | 0
65.19 | 0.01
126.9 | 0.06
178.82 | 0.1
257.73 | 0.16
303.07 | 0.2
441.43 | 0.28
535.87 | 0.36
648 | 0.44
610.93 | 0.41
861.17 | 0.57
1086.51 | 0.71
1294.36 | 0.83
1580.53 | 0.98
1459.17 | 0.91
2031.58 | 1.19
2442.95 | 1.38
2843.86 | 1.55
3077.72 | 1.64
3537.81 | 1.81
4039.76 | 1.99
4537.76 | 2.16
5035.49 | 2.31
5537.12 | 2.46
6028.23 | 2.6
7036.63 | 2.87
8033.67 | 3.1
9031.73 | 3.32
10028.84 | 3.53
11030.56 | 3.72
12030.68 | 3.89
14027.96 | 4.22
15526.61 | 4.43
17021.22 | 4.63
19021.07 | 4.88
20019.32 | 4.99
22017.68 | 5.2
25010.93 | 5.49
27011.84 | 5.66
30006.17 | 5.89
33000.7 | 6.11
35002.25 | 6.24
36998.39 | 6.36
39995.26 | 6.53
49978.65 | 6.99
54977.89 | 7.18
59971.41 | 7.36
64966.88 | 7.5
69964.19 | 7.63
79952.84 | 7.85
89942.58 | 8.01
99933.27 | 8.13
Scan Ends | 04:25:04 on 08 May 2021 by labuser
Reference State | 25.00°C
File created | 09:24:09 on 08 May 2021 by labuser
Issue Level | Not Issued
Series Type | Isothermal Series
Scan | 2
Course | Desorption
Reference State Device | Sample T
Scan Title
Scan Commenced | 04:25:05 on 08 May 2021 by labuser
Pressure | Excess
Adsorption
(mbar) | (mmol/g)
99933.27 | 8.13
97679.48 | 8.11
89431.64 | 8.02
79347.73 | 7.78
70029.52 | 7.62
60076.25 | 7.43
50032.49 | 7.06
40012.43 | 6.54
35011.02 | 6.23
30007 | 5.89
25002.48 | 5.48
19998.06 | 4.99
14995.91 | 4.36
9990.42 | 3.52
976.12 | 0.62
115.88 | 0.01
Scan Ends | 07:23:03 on 08 May 2021 by labuser
Reference State | 25.00°C