## Isothermal Series Data
Issue Level | Not Issued
Series Type | Isothermal Series
Scan | 1
Course | Sorption
Reference State Device | Sample T
Scan Title
Scan Commenced | 15:43:23 on 30 April 2021 by labuser
Pressure | Excess
Adsorption
(mbar) | (mmol/g)
6.58 | 0
77.11 | 0.08
131.07 | 0.14
180.99 | 0.19
258.39 | 0.28
304.35 | 0.33
489 | 0.5
489.55 | 0.5
700.62 | 0.71
699.99 | 0.71
677.69 | 0.68
1054 | 1.03
1296.81 | 1.23
1601.82 | 1.48
1890.62 | 1.7
1803.64 | 1.63
2434.49 | 2.09
2854.4 | 2.37
3096.45 | 2.52
3543.36 | 2.79
4036.5 | 3.08
4539.12 | 3.35
5039.32 | 3.61
5534.31 | 3.85
6037.57 | 4.09
7037.08 | 4.53
8033.74 | 4.94
9034.76 | 5.32
10031.04 | 5.67
11032.02 | 6
12028.79 | 6.31
14027.67 | 6.88
15529.08 | 7.27
17023.41 | 7.63
19019.98 | 8.07
20016.1 | 8.28
22016.54 | 8.66
25007.76 | 9.19
27009.62 | 9.51
30001.7 | 9.94
32996.48 | 10.34
34998.3 | 10.58
36997.34 | 10.81
39985.33 | 11.13
49968.96 | 12
54968.91 | 12.36
59958.85 | 12.67
64955.5 | 12.93
69944.19 | 13.16
79949.39 | 13.5
89920.7 | 13.75
99906.23 | 13.91
Scan Ends | 04:19:35 on 01 May 2021 by labuser
Reference State | 25.00°C
File created | 14:07:10 on 01 May 2021 by labuser
Issue Level | Not Issued
Series Type | Isothermal Series
Scan | 2
Course | Desorption
Reference State Device | Sample T
Scan Title
Scan Commenced | 04:19:36 on 01 May 2021 by labuser
Pressure | Excess
Adsorption
(mbar) | (mmol/g)
99906.23 | 13.91
99915.76 | 13.9
89430.25 | 13.81
79386.66 | 13.41
70026.57 | 13.17
60017.68 | 12.8
50015.7 | 12.13
40010.08 | 11.17
35006.47 | 10.62
30005.24 | 9.98
25001.28 | 9.22
19999.2 | 8.3
14995.25 | 7.16
9992.71 | 5.68
975.75 | 0.94
116.72 | 0.04
Scan Ends | 07:17:01 on 01 May 2021 by labuser
Reference State | 25.00°C