## Isothermal Series Data
Issue Level | Not Issued
Series Type | Isothermal Series
Scan | 1
Course | Sorption
Reference State Device | Sample T
Scan Title
Scan Commenced | 18:37:52 on 31 March 2021 by labuser
Pressure | Excess
Adsorption
(mbar) | (mmol/g)
8.65 | 0
9.39 | 0
Reference State | 25.00°C
File created | 12:42:14 on 02 April 2021 by labuser
Issue Level | Not Issued
Series Type | Isothermal Series
Scan | 1
Course | Sorption
Reference State Device | Sample T
Scan Title
Scan Commenced | 12:33:50 on 01 April 2021 by labuser
Pressure | Excess
Adsorption
(mbar) | (mmol/g)
65.23 | 0
72.32 | 0.01
123.66 | 0.07
177.72 | 0.14
253.35 | 0.22
301.84 | 0.27
437.15 | 0.49
535.54 | 0.56
648.35 | 0.68
618.12 | 0.64
898.11 | 0.92
1086.59 | 1.11
1294.04 | 1.3
1586.28 | 1.57
1543.8 | 1.52
2037 | 1.94
2447.43 | 2.27
2844.81 | 2.57
3086.77 | 2.75
3528.41 | 3.06
4035.78 | 3.41
4535.1 | 3.73
5035.42 | 4.03
5536.21 | 4.33
6033.58 | 4.61
7035.4 | 5.14
8034.2 | 5.63
9034.15 | 6.09
10030.12 | 6.51
11028.11 | 6.91
12030.94 | 7.29
14025.83 | 7.99
15523.22 | 8.46
17024.05 | 8.91
19011.09 | 9.44
20019.39 | 9.7
22019.39 | 10.17
25010.41 | 10.82
27010.59 | 11.21
30005.14 | 11.74
33001.4 | 12.24
35002.16 | 12.53
36995.9 | 12.81
39992.75 | 13.2
49981.8 | 14.29
54975.82 | 14.74
59972.07 | 15.11
64966.93 | 15.44
69967.55 | 15.72
79949.66 | 16.16
89936.37 | 16.46
99931.03 | 16.64
Scan Ends | 01:07:06 on 02 April 2021 by labuser
Reference State | 24.99°C
File created | 12:42:15 on 02 April 2021 by labuser
Issue Level | Not Issued
Series Type | Isothermal Series
Scan | 2
Course | Desorption
Reference State Device | Sample T
Scan Title
Scan Commenced | 01:07:08 on 02 April 2021 by labuser
Pressure | Excess
Adsorption
(mbar) | (mmol/g)
99931.03 | 16.64
97974.18 | 16.62
90041.74 | 16.46
79398.41 | 16.07
70030.55 | 15.75
60119.82 | 15.31
50013.33 | 14.4
40012.11 | 13.2
35009.43 | 12.51
30007.66 | 11.72
25003.49 | 10.78
19999.82 | 9.65
14996.97 | 8.25
9989.59 | 6.43
974.41 | 0.87
120.5 | -0.08
Scan Ends | 04:16:51 on 02 April 2021 by labuser
Reference State | 25.02°C