## Isothermal Series Data
3700 | Not Issued
Series Type | Isothermal Series
Scan | 1
Course | Sorption
Reference State Device | Sample T
Scan Title
Scan Commenced | 19:14:23 on 11 June 2021 by labuser
Pressure | Excess
Adsorption
(mbar) | (mmol/g)
19.2 | 0
77.53 | 0.06
128.26 | 0.12
178.2 | 0.17
255.37 | 0.25
304.67 | 0.3
441.71 | 0.43
535.83 | 0.52
641.33 | 0.61
612.91 | 0.58
860.07 | 0.78
1075.15 | 0.95
1281.67 | 1.1
1563.69 | 1.28
1830.14 | 1.45
2073.64 | 1.6
2429.28 | 1.8
2823.99 | 2.01
3053.76 | 2.13
3520.97 | 2.35
4023.37 | 2.58
4523.13 | 2.79
5024.7 | 2.98
5523.19 | 3.17
6022.22 | 3.34
7021.92 | 3.67
8021.71 | 3.97
9019.62 | 4.24
10017.16 | 4.49
11012.29 | 4.73
12013.05 | 4.95
14013.13 | 5.34
15508.61 | 5.61
17008.2 | 5.85
19002.1 | 6.15
20005.83 | 6.29
22000.73 | 6.54
24998.95 | 6.88
26995.96 | 7.09
29991 | 7.36
32993.29 | 7.61
34988.28 | 7.77
36988 | 7.91
39986.83 | 8.1
49976.93 | 8.64
54969.33 | 8.85
59960.57 | 9.03
64967.55 | 9.18
69957.66 | 9.31
79956.7 | 9.53
89952.52 | 9.68
99937.95 | 9.76
Scan Ends | 08:17:58 on 12 June 2021 by labuser
Reference State | 25.00°C
File created | 11:49:02 on 12 June 2021 by labuser
Issue Level | Not Issued
Series Type | Isothermal Series
Scan | 2
Course | Desorption
Reference State Device | Sample T
Scan Title
Scan Commenced | 08:17:59 on 12 June 2021 by labuser
Pressure | Excess
Adsorption
(mbar) | (mmol/g)
99937.95 | 9.76
99951.95 | 9.76
89462.34 | 9.68
79316.54 | 9.46
70032.08 | 9.31
60025.15 | 9.03
50016.27 | 8.63
40013.04 | 8.1
35010.63 | 7.76
30011.49 | 7.36
25003.4 | 6.87
19998.46 | 6.28
14996.2 | 5.51
9991.22 | 4.48
976.03 | 0.85
118.63 | 0.06
Scan Ends | 11:15:04 on 12 June 2021 by labuser
Reference State | 25.00°C