## Isothermal Series Data
Issue Level | Not Issued
Series Type | Isothermal Series
Scan | 1
Course | Sorption
Reference State Device | Sample T
Scan Title
Scan Commenced | 15:23:41 on 04 June 2021 by labuser
Pressure | Excess
Adsorption
(mbar) | (mmol/g)
17.14 | 0
74.89 | 0.07
130.19 | 0.14
178.78 | 0.21
257.15 | 0.32
306.48 | 0.38
435.92 | 0.53
542.25 | 0.66
644.01 | 0.77
594.95 | 0.72
867.5 | 1.01
1078.66 | 1.22
1279.89 | 1.41
1561.35 | 1.66
1825.12 | 1.88
2068.7 | 2.07
2427.03 | 2.34
2823.43 | 2.62
3057.14 | 2.77
3521.12 | 3.06
4025.03 | 3.36
4523.33 | 3.64
5021.55 | 3.9
5521.38 | 4.14
6023.19 | 4.38
7021.59 | 4.82
8019.69 | 5.21
9019.02 | 5.57
10020.45 | 5.91
11013.12 | 6.22
12014.78 | 6.51
14010 | 7.03
15507.76 | 7.38
17005.78 | 7.7
19004.15 | 8.08
20006.65 | 8.26
22001.13 | 8.6
25000.68 | 9.04
26997.84 | 9.31
29992.72 | 9.66
32994.18 | 9.98
34989.49 | 10.18
36986.25 | 10.36
39985.08 | 10.61
49975.88 | 11.27
54968.72 | 11.53
59968.26 | 11.75
64963.87 | 11.94
69963.1 | 12.09
79959.41 | 12.34
89947.25 | 12.5
99945 | 12.55
Scan Ends | 04:19:15 on 05 June 2021 by labuser
Reference State | 24.99°C
File created | 08:02:57 on 05 June 2021 by labuser
Issue Level | Not Issued
Series Type | Isothermal Series
Scan | 2
Course | Desorption
Reference State Device | Sample T
Scan Title
Scan Commenced | 04:19:17 on 05 June 2021 by labuser
Pressure | Excess
Adsorption
(mbar) | (mmol/g)
99945 | 12.55
99950.67 | 12.56
89485.23 | 12.51
79333.21 | 12.31
70035.13 | 12.16
60021.45 | 11.81
50016.74 | 11.32
40010.72 | 10.66
35011.61 | 10.23
30007.07 | 9.72
25003.81 | 9.09
20000.28 | 8.32
14995.56 | 7.31
9988.13 | 5.95
974.36 | 1.16
119.54 | 0.14
Scan Ends | 07:15:20 on 05 June 2021 by labuser
Reference State | 25.00°C